## 251201174828
HIOKI E.E. CORPORATION,"IM3570","Ver. 3.13"
DATE,"25-12-01"
TIME,"17:48:28"
SOURCE,"FREQ"
TRIG,"SEQ"
DRAW,"REAL"
TRIG DELAY,"0.0000","s"
DCBIAS,"OFF"
CC,"0.50","mA"
RANGE,"AUTO"
SPEED,"SLOW"
AVG,"2"
POINT DELAY,"0.0000","s"
No.,"FREQUENCY(Hz)","Z[ohm]","PHASE[deg]"
1,"50.000E+00","1.637101E+03","-21.029"
2,"52.550E+00","1.664381E+03","-20.633"
3,"55.230E+00","1.687027E+03","-20.392"
4,"58.050E+00","1.712208E+03","-20.252"
5,"61.010E+00","1.730005E+03","-20.096"
6,"64.130E+00","1.731313E+03","-20.016"
7,"67.400E+00","1.804763E+03","-19.697"
8,"70.840E+00","2.153667E+03","-19.055"
9,"74.450E+00","2.642370E+03","-19.426"
10,"78.250E+00","2.682935E+03","-19.345"
11,"82.240E+00","2.714188E+03","-19.048"
12,"86.440E+00","2.746770E+03","-18.771"
13,"90.850E+00","2.728442E+03","-18.711"
14,"95.490E+00","2.703491E+03","-18.461"
15,"100.36E+00","2.698191E+03","-18.253"
16,"105.48E+00","2.662322E+03","-18.117"
17,"110.86E+00","2.619499E+03","-17.968"
18,"116.52E+00","2.597448E+03","-17.825"
19,"122.46E+00","2.580486E+03","-17.696"
20,"128.71E+00","2.570156E+03","-17.568"
21,"135.28E+00","2.569181E+03","-17.359"
22,"142.18E+00","2.578579E+03","-17.098"
23,"149.44E+00","2.573074E+03","-17.003"
24,"157.06E+00","2.589426E+03","-16.692"
25,"165.08E+00","2.572239E+03","-16.608"
26,"173.50E+00","2.527664E+03","-16.717"
27,"182.35E+00","2.480195E+03","-16.867"
28,"191.66E+00","2.454411E+03","-16.870"
29,"201.44E+00","2.439614E+03","-16.869"
30,"211.72E+00","2.426128E+03","-16.825"
31,"222.52E+00","2.416947E+03","-16.801"
32,"233.87E+00","2.404457E+03","-16.662"
33,"245.81E+00","2.391188E+03","-17.053"
34,"258.35E+00","2.355758E+03","-17.111"
35,"271.53E+00","2.331735E+03","-17.217"
36,"285.39E+00","2.314085E+03","-17.357"
37,"299.95E+00","2.288576E+03","-17.708"
38,"315.25E+00","2.280531E+03","-17.701"
39,"331.34E+00","2.258958E+03","-17.869"
40,"348.25E+00","2.237287E+03","-18.124"
41,"366.01E+00","2.232876E+03","-18.103"
42,"384.69E+00","2.209904E+03","-18.419"
43,"404.32E+00","2.198696E+03","-18.544"
44,"424.95E+00","2.200799E+03","-17.703"
45,"446.63E+00","2.139076E+03","-18.540"
46,"469.42E+00","2.140857E+03","-18.562"
47,"493.38E+00","2.122801E+03","-18.747"
48,"518.55E+00","2.112833E+03","-18.912"
49,"545.01E+00","2.092791E+03","-19.070"
50,"572.82E+00","2.097369E+03","-19.189"
51,"602.05E+00","2.067521E+03","-19.337"
52,"632.77E+00","2.042441E+03","-19.576"
53,"665.05E+00","2.022123E+03","-19.969"
54,"698.99E+00","2.013933E+03","-20.111"
55,"734.66E+00","1.990950E+03","-20.400"
56,"772.14E+00","1.958459E+03","-20.655"
57,"811.54E+00","1.917744E+03","-21.251"
58,"852.95E+00","1.895601E+03","-21.686"
59,"896.47E+00","1.870103E+03","-21.799"
60,"942.21E+00","1.857917E+03","-21.881"
61,"990.29E+00","1.826043E+03","-22.253"
62,"1.0408E+03","1.805858E+03","-22.397"
63,"1.0939E+03","1.787262E+03","-22.498"
64,"1.1497E+03","1.788510E+03","-22.429"
65,"1.2084E+03","1.769152E+03","-22.388"
66,"1.2701E+03","1.745111E+03","-22.614"
67,"1.3349E+03","1.697176E+03","-23.139"
68,"1.4030E+03","1.666477E+03","-23.203"
69,"1.4746E+03","1.632696E+03","-23.384"
70,"1.5498E+03","1.609827E+03","-23.340"
71,"1.6289E+03","1.575505E+03","-23.442"
72,"1.7120E+03","1.546745E+03","-23.470"
73,"1.7994E+03","1.519300E+03","-23.405"
74,"1.8912E+03","1.501529E+03","-23.199"
75,"1.9877E+03","1.483552E+03","-23.022"
76,"2.0891E+03","1.469928E+03","-22.698"
77,"2.1957E+03","1.453321E+03","-22.416"
78,"2.3077E+03","1.413271E+03","-22.416"
79,"2.4255E+03","1.395402E+03","-22.084"
80,"2.5493E+03","1.380225E+03","-21.709"
81,"2.6793E+03","1.364991E+03","-21.385"
82,"2.8161E+03","1.353246E+03","-21.003"
83,"2.9597E+03","1.337085E+03","-20.697"
84,"3.1108E+03","1.327123E+03","-20.306"
85,"3.2695E+03","1.315227E+03","-19.945"
86,"3.4363E+03","1.303756E+03","-19.580"
87,"3.6117E+03","1.293005E+03","-19.225"
88,"3.7959E+03","1.277755E+03","-18.906"
89,"3.9896E+03","1.273738E+03","-18.419"
90,"4.1932E+03","1.269358E+03","-18.030"
91,"4.4072E+03","1.249163E+03","-17.724"
92,"4.6320E+03","1.244279E+03","-17.325"
93,"4.8684E+03","1.234793E+03","-16.952"
94,"5.1168E+03","1.223059E+03","-16.626"
95,"5.3779E+03","1.211997E+03","-16.278"
96,"5.6523E+03","1.203549E+03","-15.976"
97,"5.9407E+03","1.184220E+03","-15.683"
98,"6.2438E+03","1.173689E+03","-15.380"
99,"6.5624E+03","1.169195E+03","-14.986"
100,"6.8973E+03","1.162850E+03","-14.703"
101,"7.2492E+03","1.150628E+03","-14.404"
102,"7.6191E+03","1.145053E+03","-14.014"
103,"8.0079E+03","1.141258E+03","-13.735"
104,"8.4165E+03","1.140427E+03","-13.408"
105,"8.8459E+03","1.142318E+03","-13.105"
106,"9.2973E+03","1.142818E+03","-12.817"
107,"9.7717E+03","1.144249E+03","-12.551"
108,"10.270E+03","1.141266E+03","-12.338"
109,"10.794E+03","1.124283E+03","-11.903"
110,"11.345E+03","1.133280E+03","-11.734"
111,"11.924E+03","1.140018E+03","-11.631"
112,"12.532E+03","1.125437E+03","-11.339"
113,"13.172E+03","1.114975E+03","-10.944"
114,"13.844E+03","1.107951E+03","-10.820"
115,"14.550E+03","1.093942E+03","-10.607"
116,"15.293E+03","1.092660E+03","-10.393"
117,"16.073E+03","1.090192E+03","-10.230"
118,"16.893E+03","1.084257E+03","-9.975"
119,"17.755E+03","1.076757E+03","-9.747"
120,"18.661E+03","1.081267E+03","-9.576"
121,"19.614E+03","1.079499E+03","-9.441"
122,"20.614E+03","1.060628E+03","-9.164"
123,"21.666E+03","1.058859E+03","-8.938"
124,"22.772E+03","1.056449E+03","-8.770"
125,"23.934E+03","1.054248E+03","-8.616"
126,"25.155E+03","1.045198E+03","-8.430"
127,"26.438E+03","1.042100E+03","-8.250"
128,"27.787E+03","1.042507E+03","-8.079"
129,"29.205E+03","1.040693E+03","-7.938"
130,"30.696E+03","1.033733E+03","-7.847"
131,"32.262E+03","1.026583E+03","-7.725"
132,"33.908E+03","1.025692E+03","-7.581"
133,"35.638E+03","1.025415E+03","-7.506"
134,"37.457E+03","1.020140E+03","-7.457"
135,"39.368E+03","1.020360E+03","-7.477"
136,"41.377E+03","1.021046E+03","-7.335"
137,"43.488E+03","1.019464E+03","-7.175"
138,"45.707E+03","994.7549E+00","-6.918"
139,"48.039E+03","943.5006E+00","-6.628"
140,"50.490E+03","912.0271E+00","-6.327"
141,"53.066E+03","895.6424E+00","-6.101"
142,"55.774E+03","887.1429E+00","-5.847"
143,"58.620E+03","883.0412E+00","-5.691"
144,"61.611E+03","879.6754E+00","-5.589"
145,"64.755E+03","878.1436E+00","-5.501"
146,"68.059E+03","874.5725E+00","-5.424"
147,"71.532E+03","871.8845E+00","-5.352"
148,"75.182E+03","868.5140E+00","-5.277"
149,"79.018E+03","862.3816E+00","-5.169"
150,"83.050E+03","861.3058E+00","-5.066"
151,"87.288E+03","861.9924E+00","-4.993"
152,"91.741E+03","863.3286E+00","-4.933"
153,"96.423E+03","864.6587E+00","-4.888"
154,"101.34E+03","867.8740E+00","-4.851"
155,"106.51E+03","866.2154E+00","-4.801"
156,"111.95E+03","854.8515E+00","-4.714"
157,"117.66E+03","854.4730E+00","-4.648"
158,"123.66E+03","855.9153E+00","-4.599"
159,"129.97E+03","858.0311E+00","-4.540"
160,"136.61E+03","858.1099E+00","-4.483"
161,"143.58E+03","861.5831E+00","-4.400"
162,"150.90E+03","862.9978E+00","-4.340"
163,"158.60E+03","864.1236E+00","-4.320"
164,"166.70E+03","862.1917E+00","-4.284"
165,"175.20E+03","859.0319E+00","-4.239"
166,"184.14E+03","856.8680E+00","-4.206"
167,"193.54E+03","853.7605E+00","-4.180"
168,"203.41E+03","851.4969E+00","-4.147"
169,"213.79E+03","853.5247E+00","-4.118"
170,"224.70E+03","857.8908E+00","-4.106"
171,"236.17E+03","860.9599E+00","-4.091"
172,"248.22E+03","859.3269E+00","-4.062"
173,"260.88E+03","856.0917E+00","-4.031"
174,"274.19E+03","853.2266E+00","-4.008"
175,"288.18E+03","850.4539E+00","-3.985"
176,"302.89E+03","841.6110E+00","-3.987"
177,"318.34E+03","842.3768E+00","-3.988"
178,"334.59E+03","843.0282E+00","-3.972"
179,"351.66E+03","842.5978E+00","-3.958"
180,"369.60E+03","839.9257E+00","-3.949"
181,"388.46E+03","834.4819E+00","-3.950"
182,"408.28E+03","827.1833E+00","-3.937"
183,"429.12E+03","826.5830E+00","-3.931"
184,"451.01E+03","825.7122E+00","-3.919"
185,"474.03E+03","823.9266E+00","-3.913"
186,"498.21E+03","822.9438E+00","-3.914"
187,"523.63E+03","822.5296E+00","-3.915"
188,"550.35E+03","822.6744E+00","-3.916"
189,"578.44E+03","822.5291E+00","-3.914"
190,"607.95E+03","823.2112E+00","-3.914"
191,"638.97E+03","823.2315E+00","-3.914"
192,"671.57E+03","823.0867E+00","-3.915"
193,"705.84E+03","822.9279E+00","-3.922"
194,"741.86E+03","822.1851E+00","-3.936"
195,"779.71E+03","820.7314E+00","-3.951"
196,"819.50E+03","818.3303E+00","-3.962"
197,"861.31E+03","815.8346E+00","-3.972"
198,"905.26E+03","813.4378E+00","-3.983"
199,"951.45E+03","811.4207E+00","-3.998"
200,"1.0000E+06","809.6238E+00","-4.016"